## Sheet1
layer | block | substep | estimated time(min) | tools
MW pillar | litho4330 | spin | 5
MW pillar | litho4330 | bake | 5
MW pillar | litho4330 | stepper | 10
MW pillar | litho4330 | develop | 5
MW pillar | litho4330 | inspect | 10
MW pillar | RIE | wafer clean and mount | 10
MW pillar | RIE | load and etch | 30
MW pillar | RIE | inspect | 10
MW pillar | RIE | solvent clean + SRD | 15
MW pillar | RIE | inspect | 10
MWR bond | fusion bond | clean | 15
MWR bond | fusion bond | plasma activation | 10
MWR bond | fusion bond | prebond | 30
MWR bond | fusion bond | anneal load | 10
MWR bond | fusion bond | anneal | 600
MWR bond | fusion bond | anneal unload | 10
MWR bond | fusion bond | inspect | 10
SOI release | dicing saw grind | wafer mount and setup | 20
SOI release | dicing saw grind | dicing | 60
SOI release | dicing saw grind | unload and clean | 20
SOI release | KOH | load and setup | 10
SOI release | KOH | KOH etch | 120
SOI release | KOH | unload and clean | 10
Target Transfer | litho4330_2 | spin | 5
Target Transfer | litho4330_2 | bake | 5
Target Transfer | litho4330_2 | target exposure (Garmin lab) | 60
Target Transfer | litho4330_2 | develop | 5
Target Transfer | litho4330_2 | RIE etch | 10
Target Transfer | litho4330_2 | strip resist | 5
Target Transfer | litho4330_2 | solvent clean + SRD | 10